## Hoja1
Codigo IPEN | Tipo | Códigos | Ag (ug/Kg) |  | Al (mg/kg) |  | As(ug/kg) |  | B(mg/kg) |  | Ba(mg/kg) |  | Br(mg/kg) |  | Ca(g/kg) |  | Cd(ug/kg) |  | Ce(mg/kg) |  | Cl(g/kg) |  | Co(ug/kg) |  | Cr(ug/kg) |  | Cs(ug/kg) |  | Cu(mg/kg) |  | Fe(mg/kg) |  | Hf (mg/kg) |  | I(ug/kg) |  | K(g/kg) |  | La (mg/kg) |  | Li(ug/kg) |  | Mg(g/kg) |  | Mn(mg/kg) |  | Mo(ug/kg) |  | Na(mg/kg) |  | Ni(ug/kg) |  | P(mg/kg) |  | Pb(ug/kg) |  | Rb(ug/kg) |  | S(g/kg) |  | Sb(ug/kg) |  | Sc(mg/kg) |  | Se(ug/kg) |  | Sm(mg/kg) |  | Sn(ug/kg) |  | Sr(mg/kg) |  | Ti(mg/kg) |  | V(ug/kg) |  | Zn(mg/kg)
|  |  | mean | st dev | mean | st dev | mean | st dev | mean | st dev | mean | st dev | mean | st dev | mean | st dev | mean | st dev | mean | st dev | mean | st dev | mean | st dev | mean | st dev | mean | st dev | mean | st dev | mean | st dev | mean | st dev | mean | st dev | mean | st dev | mean | st dev | mean | st dev | mean | st dev | mean | st dev | mean | st dev | mean | st dev | mean | st dev |  |  | mean | st dev | mean | st dev | mean | st dev | mean | st dev |  |  | mean | st dev |  |  | mean | st dev | mean | st dev | mean | st dev | mean | st dev | mean | st dev
MR-PTB-24 | TURNip/ Brassaca rapa | Codigo lab.: 4784, código muestra: 218 |  |  |  |  | 143.3 | 21.1 |  |  |  |  | 6.122 | 0.517 | 6.181 | 0.549 |  |  |  |  | 1.868 | 0.18 | 31.05 | 17.02 | 290.2 | 126.8 | 17.68 | 7.42 | 3.974 | 0.522 | 105 | 14.4 |  |  |  |  | 41.36 | 3.23 |  |  |  |  | 2.556 | 0.206 | 10.8 | 1.03 |  |  | 830.2 | 93.3 |  |  |  |  | 353.9 | 71.8 | 11244 | 1181 | 4.0898 | 0.454 | 11.31 | 5.84 | [8 empty] | 13.54 | 1.57 | 2.154 | 1.354 | 267 | 43 | 49.18 | 4.8
MR-PTB-25 | Leylandcypress/ Cupressus x leylandii | Códgio lab: 4785, codigo muestra: 171 |  |  |  |  | 113 | 18 |  |  |  |  | 3.288 | 0.242 | 17.87 | 1.16 |  |  |  |  | 1.505 | 0.13 | 105.9 | 21.8 | 790.8 | 323.4 | 43.09 | 7.28 | 5.212 | 0.535 | 233.2 | 21.9 |  |  |  |  | 6.948 | 0.427 |  |  | 478.3 | 64.2 | 0.9304 | 0.0705 | 12.43 | 1.04 |  |  | 144.9 | 31.5 |  |  |  |  | 1193 | 141 | 2784 | 350 | 1.065 | 0.102 | 119.6 | 18.9 | [8 empty] | 56.54 | 4.16 | 5.22 | 2.912 | 541.9 | 73.5 | 15.53 | 1.58
MR-PTB-26 | Gerbera / Gerbera cass. | Codigo lab.: 4786, código muestra: 980 |  |  |  |  | 48.32 | 13.14 |  |  |  |  | 20.84 | 1.37 | 16.3 | 1.16 |  |  |  |  | 19.73 | 1.66 | 15.6 | 35.3 | 436.4 | 127.2 | 15.37 | 9.08 | 4.229 | 0.658 | 174.7 | 22 |  |  |  |  | 52.7 | 4.16 |  |  | 631.7 | 48.8 | 3.598 | 0.266 | 90.09 | 7.24 |  |  | 3498 | 371 |  |  |  |  | 889.5 | 202.9 | 4997 | 479 | 2.324 | 0.199 | 28.95 | 9.37 | [8 empty] | 18.46 | 2.56 | 17.16 | 2.75 | 426 | 118.9 | 54.13 | 5.25
MRB-11 | Algae | Codigo: IAEA-392, k=2, incertidumbre |  |  |  |  | 175 | 8 | [6 empty] | 2.68 | 0.0337 | 17.3 | 0.7 |  |  |  |  | 3330 | 61 | 4570 | 90 |  |  | 23.2 | 0.87 | 497 | 6.8 |  |  |  |  | 8.383 | 0.1262 |  |  |  |  | 2.376 | 0.0394 | 67.5 | 0.77 |  |  | 680 | 11.5 | 571 | 14 |  |  | 574 | 9.5 | [20 empty] | 128 | 1
MRB-15 | Whey Powder | IAEA-155, 95% CI | [10 empty] | 39.1 | 1.475 |  |  | 16 | 2 |  |  | 69.2 | 1.625 | 46 | 6.75 | 590 | 37.5 | 86 | 7.75 | [14 empty] | 3.19 | 0.0625 | 9.3 | 0.26 |  |  | 15800 | 300 | 540 | 50 | 16200 | 375 | 104 | 16.25 | 39200 | 1425 |  |  |  |  | 0.028 | 0.00325 | 64 | 6.5 | [10 empty] | 34.3 | 0.725
MRB-98 | RYE GRASS | Código: CRM-281 , Incertidumbre |  |  |  |  | 57 | 2 | 5.9 | 0.35 | [6 empty] | 120 | 1.5 | [6 empty] | 2140 | 60 |  |  | 9.65 | 0.19 | [14 empty] | 81.6 | 1.3 | 840 | 30 |  |  | 3000 | 85 |  |  | 2380 | 55 |  |  |  |  | 47 | 2.5 |  |  | 28 | 2 | [10 empty] | 31.5 | 0.7
MRB-28 | Fucus sp. | IAEA-140/TN, 95% CI | 78 | 20 | 1184 | 132.5 | 44300 | 1050 |  |  | 20.2 | 4.4 | 567 | 47 | 12.73 | 0.88 | 537 | 18.5 | 2.05 | 0.125 |  |  | 876 | 66 | 10400 | 400 | 230 | 12.5 | 5.05 | 0.14 | 1256 | 17.5 | 0.156 | 0.0155 |  |  | 31.1 | 1.3 | 0.986 | 0.062 | 2290 | 175 | 9.07 | 0.44 | 56.1 | 1.2 | 2650 | 185 | 32000 | 3300 | 3790 | 205 |  |  | 2190 | 140 | 16400 | 1150 |  |  | 103 | 11 | 0.261 | 0.0455 | 79 | 16.5 | 0.176 | 0.0285 |  |  | 750 | 47.5 |  |  | 3670 | 240 | 47.3 | 1
MRB-30 | Orchad leaves | Simulated diet F, 95% CI | [12 empty] | 0.262 | 7 | 877 | 22.5 |  |  |  |  | 136 | 7.5 |  |  |  |  | 72.7 | 0.5 | 349 | 10 |  |  |  |  | 5.966 | 0.231 |  |  |  |  | 0.647 | 0.0335 | 11.1 | 0.3 |  |  | 758 | 34 | 102 | 13 |  |  | 439 | 13 | [20 empty] | 55.8 | 1.95

## Hoja2
|  | COD.LAB | SAMPLE ID | TYPE | ORIGIN | Al |  | As |  | B |  | Ba |  | Be |  | Bi |  | Ca |  | Cd |  | Cl |  | Co |  | Cr |  | Cs |  | Cu |  | Fe |  | Hg |  | K |  | Li |  | Mg |  | Mn |  | Mo |  | Na |  | Ni |  | P |  | Pb |  | Rb |  | S |  | Sb |  | Se |  | Sr |  | Ti |  | V |  | Zn
[6 empty] | ug/kg | s-desv. | ug/kg | s-desv. | mg/kg | s-desv. | mg/kg | s-desv. | ug/kg | s-desv. | ug/kg | s-desv. | g/kg | s-desv. | ug/kg | s-desv. | g/kg | s-desv. | ug/kg | s-desv. | ug/kg | s-desv. | ug/kg | s-desv. | mg/kg | s-desv. | mg/kg | s-desv. | ug/kg | s-desv. | g/kg | s-desv. | ug/kg | s-desv. | g/kg | s-desv. | mg/kg | s-desv. | ug/kg | s-desv. | mg/kg | s-desv. | ug/kg | s-desv. | g/kg | s-desv. | ug/kg | s-desv. | ug/kg | s-desv. | g/kg | s-desv. | ug/kg | s-desv. | ug/kg | s-desv. | mg/kg | s-desv. | mg/kg | s-desv. | ug/kg | s-desv. | mg/kg | s-desv.
2011 | MR-PTB-11 | 4060 | 100 | Grass/Poaceae | Leeuwarden/Netherlands |  |  | 307.4 | 38.8 | 9.511 | 1.357 | 9.682 | 1.249 | 23.29 | 7.03 | 5.34 | 1.126 | 5.508 | 0.332 | 82.35 | 9.91 | 8.119 | 0.371 | 171 | 23.7 | 1744 | 313 | 146.8 | 31.1 | 7.521 | 0.567 | 509.7 | 43.5 | 10.97 | 1.08 | 25.9 | 1.6 | 984.8 | 85.9 | 1.993 | 0.129 | 79.55 | 5.77 | 1640 | 158 | 3292 | 214 | 1476 | 168 | 3.85 | 0.191 | 1183 | 118 | 34750 | 5450 | 3.313 | 0.247 | 24.13 | 12.21 | 48.25 | 10.49 | 21.29 | 1.29 | 15.17 | 11.09 | 1208 | 200 | 33.02 | 2.32
| MR-PTB-9 | 4058 | 159 | Lucerne/Medicago sativum | Wageningen/Netherlands |  |  | 2196 | 268 | 36.16 | 3.36 | 8.264 | 4.988 |  |  |  |  | 16.5 | 0.95 | 127.8 | 11 | 5.475 | 0.311 | 647.3 | 279.9 | 3400 | 1512 | 186 | 64.4 | 9.288 | 0.651 | 895.2 | 112.8 | 12.7 | 1.21 | 21.77 | 1.08 |  |  | 1.826 | 0.113 | 34.54 | 3.55 | 2845 | 269 | 1045 | 124 | 2306 | 482 | 2.871 | 0.118 | 1500 | 246 | 11080 | 1750 | 2.91 | 0.164 | 107.7 | 63.1 | 565.5 | 79.2 | 55.39 | 5.01 | 99.98 | 107.91 | 3054 | 968 | 19.79 | 1.69
| MR-PTB-8 | 4057 | 169 | Leek/Allium porrum | Netherlands |  |  | 99.3 | 32.96 | 19.76 | 1.71 | 4.268 | 0.533 |  |  |  |  | 7.648 | 0.474 | 3573 | 395 | 5.479 | 0.29 | 47.1 | 14.17 | 380.5 | 147.9 |  |  | 5.318 | 0.558 | 92.28 | 10.25 | 14.31 | 1.76 | 34.04 | 2.24 |  |  | 2.402 | 0.159 | 75.47 | 5.33 | 854.7 | 80.1 | 384 | 44.8 | 341.3 | 140.5 | 3.462 | 0.205 | 858.1 | 147.3 | 11400 | 970 | 5.099 | 0.404 | 21.22 | 13.16 | 38.15 | 7.67 | 15.82 | 1.21 |  |  | 147.2 | 25.5 | 169.2 | 15.8
| MR-PTB-10 | 4059 | 188 | Oil palm leaves/Elaeis guineensis | Colombia |  |  | 28.87 | 12.5 | 18.53 | 2.07 | 1.924 | 0.243 |  |  |  |  | 6.68 | 0.446 | 43.4 | 7.35 | 6.413 | 0.389 | 25.31 | 8.34 | 281.1 | 161 | 112.3 | 12.5 | 5.703 | 0.938 | 80.6 | 8.57 | 34.42 | 2.72 | 9.726 | 0.76 |  |  | 2.732 | 0.204 | 420 | 38.9 | 85.08 | 28.79 | 55.66 | 16.95 | 1327 | 215 | 1.593 | 0.097 | 257.1 | 55.1 | 9299 | 1127 | 1.795 | 0.147 |  |  | 459.5 | 70.9 | 14.62 | 1.57 |  |  | 92.75 | 54.59 | 15.72 | 2.32
2013 | MR-PTB-19 | 4328 | 100 | Grass/Poaceae | Leeuwarden/Netherlands |  |  | 305.7 | 36.9 | 9.597 | 1.105 | 10.12 | 1.77 | 21.34 | 2.68 | 6.166 | 1.206 | 5.56 | 0.336 | 82.51 | 12.12 | 8.144 | 0.401 | 175.9 | 18.1 | 1774 | 333 | 147.1 | 11.1 | 7.513 | 0.609 | 514.5 | 43.7 | 10.72 | 0.79 | 25.93 | 1.46 | 1033 | 123 | 2.01 | 0.128 | 80.1 | 5.79 | 1663 | 151 | 3247 | 259 | 1500 | 166 | 3.861 | 0.199 | 1153 | 119 | 34840 | 3360 | 3.315 | 0.23 | 30.12 | 13.12 | 44.37 | 9.45 | 21.29 | 1.67 | 12.94 | 7.56 | 1227 | 193 | 32.76 | 2.62
| MR-PTB-21 | 4330 | 166 | Cherry laurel/prunes laurocerasus | Heelsum/Netherlands |  |  | 59.84 | 7.62 | 17.98 | 1.57 | 14.45 | 1.55 |  |  |  |  | 15.67 | 1.03 | 73.62 | 7.53 | 0.2366 | 0.0676 | 121.4 | 13.9 | 350.5 | 114 | 18.35 | 3.18 | 6.694 | 0.785 | 76.82 | 11.21 | 29.72 | 2.15 | 11.29 | 0.59 | 48.71 | 14.94 | 2.385 | 0.143 | 101.6 | 7.9 | 524.3 | 49.7 | 36.88 | 13.33 | 992.3 | 172.4 | 2.414 | 0.135 | 736.7 | 101.7 | 11190 | 980 | 0.7672 | 0.0754 | 59.86 | 11.11 | 29.59 | 11.99 | 37.53 | 3.12 |  |  | 112.2 | 22.4 | 31.4 | 3.03
| MR-PTB-20 | 4329 | 215 | Papikra/pepperr (fruit+leaf)/capsicum sp. | Wageningen/Netherlands |  |  | 16.03 | 5.21 | 29.22 | 2.46 | 0.6711 | 0.0714 |  |  |  |  | 14.35 | 1.18 | 22.11 | 3.82 | 0.6563 | 0.0931 | 61.19 | 10.96 | 490.3 | 76 | 8.355 | 2.168 | 3.474 | 0.648 | 90.71 | 10.44 | 15.44 | 1.33 | 49.36 | 3.94 | 466.3 | 75.4 | 3.547 | 0.223 | 141.3 | 11.8 | 1125 | 121 | 27.97 | 13.37 | 188.1 | 97.5 | 2.809 | 0.191 | 125 | 32.4 | 3260 | 371 | 4.68 | 0.346 | 13.77 | 4.94 | 20.48 | 23.7 | 6.995 | 1.342 |  |  | 49.47 | 32.3 | 53.71 | 5.12
2012 | MR-PTB-27 | 4070 | 197 | Maize/zea mays | Netherlands |  |  | 14.1 | 5.75 | 2.274 | 0.825 | 0.1704 | 0.1849 |  |  | 1.525 | 0.425 | 0.08598 | 0.08478 | 13.03 | 2.72 | 0.3055 | 0.029 | 5.744 | 8.149 | 109.7 | 119.5 |  |  | 1.815 | 0.326 | 35.96 | 8.3 |  |  | 4.489 | 0.4 | 3.1 | 0.8 | 1.074 | 0.094 | 3.731 | 0.728 | 231.1 | 31.7 | 10.36 | 13.81 | 104.7 | 57.1 | 3.203 | 0.22 | 60.38 | 82.79 | 1486 | 203 | 0.9463 | 0.1126 | 4.183 | 2.49 |  |  | 0.3031 | 0.6105 |  |  | 61.53 | 67.08 | 25.63 | 2.38
| MR-PTB-12 | 4071 | 124 | Lucerne/Medicago sativum | Osterbeek/Netherlands |  |  | 432.9 | 44.2 | 34.73 | 2.74 | 10.86 | 2.51 |  |  | 10.9 | 1.01 | 23.15 | 1.54 | 51.9 | 8.24 | 5.266 | 0.403 | 321.1 | 81.3 | 1038 | 408 | 45.85 | 5.85 | 4.257 | 0.57 | 231.6 | 27.6 | 8.879 | 1.59 | 26.2 | 1.65 | 659.5 | 136 | 1.644 | 0.125 | 40.2 | 3.46 | 375.9 | 52.6 | 189.8 | 28.9 | 1088 | 193 | 2.361 | 0.137 | 837.1 | 104.7 | 2018 | 211 | 3.003 | 0.217 | 35.83 | 9.92 | 120.3 | 23.7 | 57.39 | 6.38 | 26.26 | 23.33 | 933.7 | 283.5 | 19.66 | 1.49
| MR-PTB-13 | 4072 | 189 | Banana leaves/musa sapientum | Philippines |  |  | 20.95 | 18.86 | 28.65 | 2.37 | 81.99 | 7.59 |  |  | 1.29 | 0.69 | 6.814 | 0.442 | 4.65 | 4.283 | 11.24 | 0.54 | 81.4 | 12.81 | 1098 | 350 | 103.1 | 17.7 | 11.49 | 0.87 | 112.2 | 10.2 | 10.78 | 1.7 | 37.67 | 2.55 | 16.9 | 3.29 | 2.644 | 0.184 | 1443 | 107 | 267.6 | 45.8 | 33.79 | 17.07 | 732.2 | 189.2 | 2.022 | 0.12 | 71.55 | 23.84 | 7685 | 849 | 2.419 | 0.202 | 7.144 | 3.711 | 26.3 | 10.54 | 25.33 | 2.29 |  |  | 67.99 | 46.64 | 20.25 | 1.9
| MR-PTB-14 | 4073 | 157 | Beech leaf/fagus sylvatica l. | Wageningen/Netherlands |  |  | 312.1 | 48.7 | 27.35 | 2.8 | 51.75 | 4.43 | 51.55 | 4.81 | 17.8 | 0.83 | 16.53 | 1.08 | 193.8 | 19.1 | 1.225 | 0.153 | 294.2 | 45.2 | 2539 | 825 | 73.12 | 9.25 | 8.66 | 1.122 | 466.9 | 56.8 | 88.27 | 7.87 | 4.495 | 0.411 | 353.5 | 42.9 | 1.181 | 0.087 | 629.1 | 47.4 | 236 | 29 | 338.4 | 44.2 | 1790 | 201 | 0.9133 | 0.0694 | 6070 | 545 | 5458 | 770 | 1.099 | 0.1 | 344 | 193.2 | 93.7 | 29.08 | 44.82 | 4.36 | 29.2 | 27.43 | 1119 | 193 | 88.56 | 8.25
2015 | MR-PTB-30 | 4833 | 205 | Tobacco (leaf-mixture)/nicotiana solanacea | Netherlands |  |  | 416.1 | 56.8 | 41.79 | 3.68 | 23.38 | 3.69 | 10.15 | 0.85 | 15.55 | 2.45 | 30.63 | 2.04 | 2591 | 258 | 4.548 | 0.344 | 303.3 | 47.9 | 6473 | 1124 | 62.69 | 12.87 | 12.15 | 1.21 | 333.8 | 37.1 | 76.12 | 17.09 | 54.49 | 4.1 | 9389 | 1017 | 4.684 | 0.319 | 296.8 | 18.5 | 1214 | 151 | 267.4 | 59.9 | 1067 | 195 | 4.637 | 0.257 | 5381 | 723 | 26911 | 3870 | 5.266 | 0.47 | 232.2 | 44.1 | 71.93 | 30.61 | 83.38 | 13.15 | 5.734 | 2.955 | 831.3 | 96.7 | 187.6 | 14.6
| MR-PTB-31 | 4834 | 177 | Poplar (leaf)/populus l. | Wageningen/Netherlands |  |  | 270.6 | 43.1 | 48.06 | 3.48 | 23.69 | 2.43 | 10 | 1.61 | 7.46 | 6.36 | 31.54 | 2.5 | 3050 | 379 | 4.259 | 0.284 | 4496 | 372 | 685.7 | 272.5 | 447 | 41.4 | 9.673 | 1.015 | 232.8 | 20.7 | 35.02 | 7 | 9.05 | 0.635 | 342 | 51.3 | 4.51 | 0.306 | 127.4 | 13 | 226.5 | 51 | 1146 | 103 | 2729 | 423 | 1.584 | 0.095 | 1258 | 220 | 10936 | 866 | 4.491 | 0.367 | 123.9 | 31.7 | 87.26 | 20.87 | 94.95 | 16.45 | 3.045 | 1.59 | 474.8 | 159.1 | 231.9 | 24.9
| MR-PTB-32 | 4835 | 100 | Grass (gr94) /Poaceae | Leeuwarden/Netherlands |  |  | 306.6 | 53.8 | 9.513 | 1.239 | 11.16 | 3.44 | 19.13 | 0.93 | 7.99 | _ | 5.501 | 0.382 | 85.56 | 12.64 | 8.191 | 0.477 | 181.6 | 20.4 | 1888 | 597 | 157.4 | 17.5 | 7.49 | 0.873 | 515 | 46.7 | 12.74 | 3.57 | 25.87 | 1.8 | 926.5 | 115.5 | 1.986 | 0.145 | 79.78 | 6.06 | 1652 | 170 | 3254 | 312 | 1445 | 223 | 3.835 | 0.231 | 1119 | 222 | 34568 | 4310 | 3.31 | 0.26 | 40.07 | 15.75 | 48.44 | 18.35 | 20.09 | 3.67 | 9.648 | 6.123 | 1314 | 290 | 32.99 | 2.58
| MR-PTB-33 | 4836 | 224 | Maize (grain) /zea mays | Seibersdorf/Austria |  |  | 15.62 | 7 | 2.398 | 0.676 | 0.1824 | 0.1564 | 10.27 | 0.27 | 2.01 | _ | 0.06849 | 0.03948 | 5.993 | 3.842 | 0.3881 | 0.1169 | 12.88 | 13.74 | 96.39 | 143.34 | _ | _ | 2.143 | 0.552 | 27.8 | 4.21 | _ | _ | 3.667 | 0.276 | 2.89 | 2.2 | 1.227 | 0.101 | 5.848 | 0.763 | 323.7 | 37.4 | 8.363 | 9.428 | 225.4 | 79.4 | 3.174 | 0.23 | 80.33 | 117.28 | 480.9 | 78.1 | 1.056 | 0.101 | 8.266 | 11.29 | 49 | 14.18 | 0.2445 | 0.3784 | _ | _ | _ | _ | 22.64 | 2.12
2016 | MR-PTB-34 | 5030 | 949 | Aubergine (plant)/ Solanum melongena I. | Wageningen/Netherlands |  |  | 290 | 22.7 | 17.98 | 1.59 | 2.625 | 0.713 | 9.04 | 0.495 | 15.41 | 5.53 | 11.45 | 0.67 | 406.5 | 58 | 3.819 | 0.137 | 91.42 | 220.35 | 473.7 | 127.6 | 62.1 | 7.9 | 6.538 | 0.678 | 192.4 | 19.5 | 4.489 | 1.577 | 22.95 | 1.29 | 3341 | 413 | 1.582 | 0.087 | 19.47 | 1.74 | 512.1 | 51 | 241.6 | 35.2 | 411 | 94 | 2.012 | 0.128 | 800.8 | 113.2 | 5051 | 291 | 1.247 | 0.086 | 20.68 | 2.32 |  |  | 26.53 | 1.03 |  |  | 407.5 | 110.3 | 104.8 | 8.3
| MR-PTB-35 | 5031 | 233 | Eucalyptus leaves/Eucalyptus globulus | Portugal |  |  | 66.6 | 11.13 | 66.78 | 7.24 | 17.01 | 1.3 | 52.4 | 5 | 10.22 | 0.98 | 6.065 | 0.387 | 7.403 | 6.943 | 2.425 | 0.255 | 109.2 | 18.5 | 342.7 | 122.8 | 91.3 | 8.7 | 4.827 | 0.675 | 73.47 | 8.24 | 57.08 | 3.39 | 5.043 | 0.36 | 824.7 | 201.3 | 2.143 | 0.157 | 791.9 | 79.6 | 33.03 | 12.31 | 2173 | 178 | 3869 | 337 | 0.8359 | 0.0515 | 133.9 | 32.5 | 16559 | 659 | 1.077 | 0.113 | 7.3 | 1.74 | 20.53 | 7.09 | 17.08 | 0.74 |  |  | 111.2 | 18.5 | 12.66 | 1.36
| MR-PTB-36 | 5032 | 124 | Lucerne/Medicago sativum | Osterbeek/Netherlands |  |  | 406 | 47.2 | 44.5 | 2.87 | 9.921 | 1.729 | 39.2 | 11.6 | 19.61 | 1.7 | 22.86 | 1.55 | 47.79 | 6.41 | 5.256 | 0.202 | 264.5 | 63.6 | 822.9 | 201.4 | 61.5 | 8.5 | 4.221 | 0.774 | 223.9 | 20.5 | 10.3 | 4.03 | 26.12 | 1.23 | 477 | 57 | 1.625 | 0.107 | 40.39 | 2.81 | 359.3 | 39.4 | 191.3 | 27.7 | 1147 | 219 | 2.34 | 0.127 | 828.2 | 116.8 | 1978 | 122 | 2.971 | 0.207 | 34.8 | 0.99 | 130.2 | 28.1 | 54.11 | 2.58 | 10.4 | 1.27 | 773.4 | 263.9 | 19.71 | 1.5
| MR-PTB-37 | 5033 | 212 | Oil palm leaves/Elaeis guineensis | Colombia |  |  | 57.3 | 31.38 | 17.85 | 1.75 | 10.05 | 2.7 | 22.6 | 1.4 | 5.255 | 1.855 | 7.135 | 0.543 | 40.09 | 5.97 | 6.33 | 0.197 | 30.56 | 21.35 | 279.8 | 98.2 | 128 | 12 | 5.977 | 0.882 | 85.88 | 9.55 | 27.82 | 4.23 | 9.975 | 0.719 | 61.05 | 12.3 | 2.989 | 0.253 | 457.7 | 50.5 | 122.9 | 19.9 | 70.29 | 20.67 | 1044 | 134 | 1.6 | 0.116 | 194.5 | 44.78 | 11400 | 569 | 1.789 | 0.128 | 6.855 | 2.75 | 379.8 | 38.7 | 18.25 | 1.45 |  |  | 174.2 | 27.3 | 16.33 | 1.79
2017 | IPE-SAMP-1 | 5091 | 238 | Banana (leaf)/Musa sp. | Philippines |  |  | 12.91 | 13.47 | 26.13 | 2.55 | 24.83 | 2.17 | 3.37 | 1.16 | 2485 | 2485 | 7.084 | 0.423 | 10.37 | 12.43 | 9.809 | 0.658 | 79.77 | 12.63 | 631.5 | 155.9 | 41.65 | 8.23 | 11.06 | 0.81 | 93.94 | 9.05 | 7.76 | 2.282 | 39.01 | 2.72 | _ | _ | 3.086 | 0.184 | 916.3 | 72.6 | 358.1 | 29.7 | 95.06 | 17.07 | 648.9 | 73.4 | 2.095 | 0.135 | 63.83 | 34.55 | 11546 | 1012 | 2.377 | 0.187 | 14.63 | 6.89 | 43.21 | 22.66 | 21 | 2.37 | _ | _ | 67.59 | 27.82 | 22.68 | 1.65
| IPE-SAMP-2 | 5092 | 159 | Lucerne/Medicago sativum | Wageningen/Netherlands |  |  | 2154 | 408 | 36.79 | 3.31 | 12.35 | 7.69 | 121.5 | 23.5 | 18.4 | 8.4 | 16.53 | 0.94 | 127.1 | 15.6 | 5.522 | 0.35 | 749.4 | 327.1 | 4171 | 1816 | 194.5 | 39.6 | 9.215 | 0.853 | 923.1 | 149.3 | 12.23 | 1.27 | 21.87 | 1.51 | 1311 | 411 | 1.845 | 0.114 | 34.68 | 3.55 | 2843 | 273 | 1043 | 107 | 2178 | 521 | 2.877 | 0.149 | 1519 | 186 | 11567 | 1404 | 2.964 | 0.218 | 120.3 | 28.4 | 597 | 69.5 | 55.91 | 7.18 | 60.94 | 51.34 | 3578 | 1831 | 19.71 | 1.71
| IPE-SAMP-3 | 5093 | 215 | Pepper (fruit+leaf)/Capsicum sp. | Wageningen/Netherlands |  |  | 16.04 | 2.97 | 29.11 | 2.66 | 0.7303 | 0.2765 | 1.05 | _ | 1.63 | 0.61 | 14.45 | 0.83 | 21.71 | 3.86 | 0.6753 | 0.1546 | 62.42 | 12.25 | 469.2 | 161.2 | _ | _ | 3.298 | 0.451 | 89.92 | 8.14 | 15.33 | 1.18 | 48.83 | 4.08 | 484.1 | 110.2 | 3.557 | 0.24 | 140.8 | 10.7 | 1119 | 134 | 28.44 | 11.94 | 146.1 | 73.5 | 2.789 | 0.149 | 133.3 | 54.2 | 3191 | 568 | 4.726 | 0.361 | 16.55 | 6.67 | 42.17 | 50.47 | 6.872 | 0.731 | _ | _ | _ | _ | 53.52 | 4.3
| IPE-SAMP-4 | 5094 | 203 | Cabbage (leaf+stalk)/Brassica oleracea | Netherlands |  |  | 40 | 14.28 | 50.23 | 4.13 | 5.6555 | 0.625 | 2.375 | 1.095 | 1.25 | 0.669 | 17.98 | 1.03 | 144.3 | 22.3 | 1.994 | 0.163 | 65.07 | 12.9 | 2761 | 409 | 79.14 | 13.28 | 2.591 | 0.439 | 67.04 | 7.03 | 9.969 | 0.927 | 47.79 | 3.49 | 672.8 | 131.1 | 4.737 | 0.336 | 66.21 | 3.7 | 14914 | 1998 | 1016 | 78 | 189.8 | 111.5 | 4.901 | 0.276 | 236.7 | 37.6 | 21768 | 3102 | 8.458 | 0.682 | 38.86 | 12.32 | 65.28 | 40.72 | 32.56 | 4.89 | _ | _ | _ | _ | 50.82 | 3.71
| MRB-9 |  | 1573a | tomato leaves |  | 598000 | 12000 | 112 | 4 | 33.3 | 0.7 | 63 | [5 empty] | 50.5 | 0.9 | 1520 | 40 | 6.6 |  | 570 | 20 | 1990 | 60 | 53 |  | 368 | 7 |  |  | 34 | 4 | 27 | 0.5 |  |  |  |  | 246 | 8 | 460 |  | 136 | 4 | 1590 | 70 | 2.16 | 0.04 |  |  | 14890 | 270 |  |  | 63 | 6 | 54 | 3 | 85 |  |  |  | 835 | 10 | 30.9 | 0.7
| MRB-103 |  |  | DOLT-3 |  |  |  | 10200 | 500 | [10 empty] | 19400 | 600 | [8 empty] | 31200 | 1000 | 1484 | 57 | 3370 | 140 | [12 empty] | 2720 | 350 |  |  | 319 | 45 | [6 empty] | 7060 | 480 | [6 empty] | 86600 | 2400
| MRB-22 |  |  | IAEA-359 | [7 empty] | 11 | 0.5 | [16 empty] | 5.67 | 0.18 | 148 | 3.9 |  |  | 32.5 | 0.69 |  |  | 2.16 | 0.05 | 31.9 | 0.6 | [18 empty] | 49.5 | 1.4 |  |  |  |  | 38.6 | 0.7
| SMR 1515 -2018 |  |  | SMR 1515 -2018 |  | 284500 | 5800 |  |  | 27.6 | 2.8 | 48.8 | 2.3 |  |  |  |  | 15.25 | 0.1 | 13.2 | 1.5 | 0.582 | 0.015 | 90 |  | 300 |  |  |  | 5.69 | 0.13 | 82.7 | 2.6 | 43.2 | 2.3 | 16.08 | 0.21 |  |  | 2.71 | 0.12 | 54.1 | 1.1 | 95 | 11 | 24.4 | 2.1 | 936 | 94 | 1.593 | 0.068 | 470 | 24 | 10200 | 1600 | 1.8 |  | 13 |  |  |  | 25.1 | 1.1 |  |  | 254 | 27 | 12.45 | 0.43
| MRB97 |  |  | MIXED POLISH HERBS |  | 670000 | 111000 |  |  |  |  | 32.5 | 2.5 |  |  |  |  | 10.8 | 0.7 | [6 empty] | 1690 | 130 |  |  | 7.77 | 0.53 | 460 |  |  |  | 19.1 | 1.2 |  |  | 2.92 | 0.18 | 191 | 12 | 520 |  | 350 |  | 1570 | 160 | 2.5 |  | 2160 | 230 | 10700 | 700 | 2.41 | 0.14 |  |  |  |  | 37.6 | 2.7 | 34 |  |  |  | 33.5 | 2.1
| MRB96 |  |  | TEA LEAVES |  | 229000 | 280 |  |  | 26 |  | 43.2 | 3.9 |  |  |  |  | 5.82 | 0.52 |  |  | 0.573 | 0.048 |  |  | 1910 | 220 | 3610 | 370 | 20.4 | 1.5 | 432 |  |  |  | 17 | 1.2 |  |  | 2.24 | 0.17 | 1.57 | 0.11 |  |  | 24.7 | 3.2 | 6120 | 520 | 1.81 |  | 1780 | 240 | 81500 | 6500 | 2.47 | 0.25 | 50 |  | 76 |  | 20.8 | 1.7 | 30 |  | 1970 | 370 | 34.7 | 2.7
Note on O19: [Comentario encadenado] Su versión de Excel le permite leer este comentario encadenado; sin embargo, las ediciones que se apliquen se quitarán si el archivo se abre en una versión más reciente de Excel. Más información: https://go.microsoft.com/fwlink/?linkid=870924 Comentario: mediana
Note on Q19: [Comentario encadenado] Su versión de Excel le permite leer este comentario encadenado; sin embargo, las ediciones que se apliquen se quitarán si el archivo se abre en una versión más reciente de Excel. Más información: https://go.microsoft.com/fwlink/?linkid=870924 Comentario: mediana

## mg-kg
| Al |  | As |  | B |  | Ba |  | Be |  | Bi |  | Br |  | Ca |  | Cd |  | Cl |  | Co |  | Cr |  | Cs |  | Cu |  | Fe |  | Hg |  | K |  | Li |  | Mg |  | Mn |  | Mo |  | Na |  | Ni |  | P |  | Pb |  | Rb |  | S |  | Sb |  | Se |  | Sr |  | Ti |  | V |  | Zn
| mg/kg | s-desv. | mg/kg | s-desv. | mg/kg | s-desv. | mg/kg | s-desv. | mg/kg | s-desv. | mg/kg | s-desv. | mg/kg | s-dev | mg/kg | s-desv. | mg/kg | s-desv. | mg/kg | s-desv. | mg/kg | s-desv. | mg/kg | s-desv. | mg/kg | s-desv. | mg/kg | s-desv. | mg/kg | s-desv. | mg/kg | s-desv. | mg/kg | s-desv. | mg/kg | s-desv. | mg/kg | s-desv. | mg/kg | s-desv. | mg/kg | s-desv. | mg/kg | s-desv. | mg/kg | s-desv. | mg/kg | s-desv. | mg/kg | s-desv. | mg/kg | s-desv. | mg/kg | s-desv. | mg/kg | s-desv. | mg/kg | s-desv. | mg/kg | s-desv. | mg/kg | s-desv. | mg/kg | s-desv. | mg/kg | s-desv.
MR-PTB-11 |  |  | 0.3074 | 0.0388 | 9.511 | 1.357 | 9.682 | 1.249 | 0.02329 | 0.00703 | 0.00534 | 0.001126 |  |  | 5508 | 332 | 0.08235 | 0.00991 | 8119 | 371 | 0.171 | 0.0237 | 1.744 | 0.313 | 0.1468 | 0.0311 | 7.521 | 0.567 | 509.7 | 43.5 | 0.01097 | 0.00108 | 25900 | 1600 | 0.9848 | 0.0859 | 1993 | 129 | 79.55 | 5.77 | 1.64 | 0.158 | 3292 | 214 | 1.476 | 0.168 | 3850 | 191 | 1.183 | 0.118 | 34.75 | 5.45 | 3313 | 247 | 0.02413 | 0.01221 | 0.04825 | 0.01049 | 21.29 | 1.29 | 15.17 | 11.09 | 1.208 | 0.2 | 33.02 | 2.32
MR-PTB-9 |  |  | 2.196 | 0.268 | 36.16 | 3.36 | 8.264 | 4.988 | [6 empty] | 16500 | 950 | 0.1278 | 0.011 | 5475 | 311 | 0.6473 | 0.2799 | 3.4 | 1.512 | 0.186 | 0.0644 | 9.288 | 0.651 | 895.2 | 112.8 | 0.0127 | 0.00121 | 21770 | 1080 |  |  | 1826 | 113 | 34.54 | 3.55 | 2.845 | 0.269 | 1045 | 124 | 2.306 | 0.482 | 2871 | 118 | 1.5 | 0.246 | 11.08 | 1.75 | 2910 | 164 | 0.1077 | 0.0631 | 0.5655 | 0.0792 | 55.39 | 5.01 | 99.98 | 107.91 | 3.054 | 0.968 | 19.79 | 1.69
MR-PTB-8 |  |  | 0.0993 | 0.03296 | 19.76 | 1.71 | 4.268 | 0.533 | [6 empty] | 7648 | 474 | 3.573 | 0.395 | 5479 | 290 | 0.0471 | 0.01417 | 0.3805 | 0.1479 |  |  | 5.318 | 0.558 | 92.28 | 10.25 | 0.01431 | 0.00176 | 34040 | 2240 |  |  | 2402 | 159 | 75.47 | 5.33 | 0.8547 | 0.0801 | 384 | 44.8 | 0.3413 | 0.1405 | 3462 | 205 | 0.8581 | 0.1473 | 11.4 | 0.97 | 5099 | 404 | 0.02122 | 0.01316 | 0.03815 | 0.00767 | 15.82 | 1.21 |  |  | 0.1472 | 0.0255 | 169.2 | 15.8
MR-PTB-10 |  |  | 0.02887 | 0.0125 | 18.53 | 2.07 | 1.924 | 0.243 | [6 empty] | 6680 | 446 | 0.0434 | 0.00735 | 6413 | 389 | 0.02531 | 0.00834 | 0.2811 | 0.161 | 0.1123 | 0.0125 | 5.703 | 0.938 | 80.6 | 8.57 | 0.03442 | 0.00272 | 9726 | 760 |  |  | 2732 | 204 | 420 | 38.9 | 0.08508 | 0.02879 | 55.66 | 16.95 | 1.327 | 0.215 | 1593 | 97 | 0.2571 | 0.0551 | 9.299 | 1.127 | 1795 | 147 |  |  | 0.4595 | 0.0709 | 14.62 | 1.57 |  |  | 0.09275 | 0.05459 | 15.72 | 2.32
MR-PTB-19 |  |  | 0.3057 | 0.0369 | 9.597 | 1.105 | 10.12 | 1.77 | 0.02134 | 0.00268 | 0.006166 | 0.001206 |  |  | 5560 | 336 | 0.08251 | 0.01212 | 8144 | 401 | 0.1759 | 0.0181 | 1.774 | 0.333 | 0.1471 | 0.0111 | 7.513 | 0.609 | 514.5 | 43.7 | 0.01072 | 0.00079 | 25930 | 1460 | 1.033 | 0.123 | 2010 | 128 | 80.1 | 5.79 | 1.663 | 0.151 | 3247 | 259 | 1.5 | 0.166 | 3861 | 199 | 1.153 | 0.119 | 34.84 | 3.36 | 3315 | 230 | 0.03012 | 0.01312 | 0.04437 | 0.00945 | 21.29 | 1.67 | 12.94 | 7.56 | 1.227 | 0.193 | 32.76 | 2.62
MR-PTB-21 |  |  | 0.05984 | 0.00762 | 17.98 | 1.57 | 14.45 | 1.55 | [6 empty] | 15670 | 1030 | 0.07362 | 0.00753 | 236.6 | 67.6 | 0.1214 | 0.0139 | 0.3505 | 0.114 | 0.01835 | 0.00318 | 6.694 | 0.785 | 76.82 | 11.21 | 0.02972 | 0.00215 | 11290 | 590 | 0.04871 | 0.01494 | 2385 | 143 | 101.6 | 7.9 | 0.5243 | 0.0497 | 36.88 | 13.33 | 0.9923 | 0.1724 | 2414 | 135 | 0.7367 | 0.1017 | 11.19 | 0.98 | 767.2 | 75.4 | 0.05986 | 0.01111 | 0.02959 | 0.01199 | 37.53 | 3.12 |  |  | 0.1122 | 0.0224 | 31.4 | 3.03
MR-PTB-20 |  |  | 0.01603 | 0.00521 | 29.22 | 2.46 | 0.6711 | 0.0714 | [6 empty] | 14350 | 1180 | 0.02211 | 0.00382 | 656.3 | 93.1 | 0.06119 | 0.01096 | 0.4903 | 0.076 | 0.008355 | 0.002168 | 3.474 | 0.648 | 90.71 | 10.44 | 0.01544 | 0.00133 | 49360 | 3940 | 0.4663 | 0.0754 | 3547 | 223 | 141.3 | 11.8 | 1.125 | 0.121 | 27.97 | 13.37 | 0.1881 | 0.0975 | 2809 | 191 | 0.125 | 0.0324 | 3.26 | 0.371 | 4680 | 346 | 0.01377 | 0.00494 | 0.02048 | 0.0237 | 6.995 | 1.342 |  |  | 0.04947 | 0.0323 | 53.71 | 5.12
MR-PTB-27 |  |  | 0.0141 | 0.00575 | 2.274 | 0.825 | 0.1704 | 0.1849 |  |  | 0.001525 | 0.000425 |  |  | 85.98 | 84.78 | 0.01303 | 0.00272 | 305.5 | 29 | 0.005744 | 0.008149 | 0.1097 | 0.1195 |  |  | 1.815 | 0.326 | 35.96 | 8.3 |  |  | 4489 | 400 | 0.0031 | 0.0008 | 1074 | 94 | 3.731 | 0.728 | 0.2311 | 0.0317 | 10.36 | 13.81 | 0.1047 | 0.0571 | 3203 | 220 | 0.06038 | 0.08279 | 1.486 | 0.203 | 946.3 | 112.6 | 0.004183 | 0.00249 |  |  | 0.3031 | 0.6105 |  |  | 0.06153 | 0.06708 | 25.63 | 2.38
MR-PTB-12 |  |  | 0.4329 | 0.0442 | 34.73 | 2.74 | 10.86 | 2.51 |  |  | 0.0109 | 0.00101 |  |  | 23150 | 1540 | 0.0519 | 0.00824 | 5266 | 403 | 0.3211 | 0.0813 | 1.038 | 0.408 | 0.04585 | 0.00585 | 4.257 | 0.57 | 231.6 | 27.6 | 0.008879 | 0.00159 | 26200 | 1650 | 0.6595 | 0.136 | 1644 | 125 | 40.2 | 3.46 | 0.3759 | 0.0526 | 189.8 | 28.9 | 1.088 | 0.193 | 2361 | 137 | 0.8371 | 0.1047 | 2.018 | 0.211 | 3003 | 217 | 0.03583 | 0.00992 | 0.1203 | 0.0237 | 57.39 | 6.38 | 26.26 | 23.33 | 0.9337 | 0.2835 | 19.66 | 1.49
MR-PTB-13 |  |  | 0.02095 | 0.01886 | 28.65 | 2.37 | 81.99 | 7.59 |  |  | 0.00129 | 0.00069 |  |  | 6814 | 442 | 0.00465 | 0.004283 | 11240 | 540 | 0.0814 | 0.01281 | 1.098 | 0.35 | 0.1031 | 0.0177 | 11.49 | 0.87 | 112.2 | 10.2 | 0.01078 | 0.0017 | 37670 | 2550 | 0.0169 | 0.00329 | 2644 | 184 | 1443 | 107 | 0.2676 | 0.0458 | 33.79 | 17.07 | 0.7322 | 0.1892 | 2022 | 120 | 0.07155 | 0.02384 | 7.685 | 0.849 | 2419 | 202 | 0.007144 | 0.003711 | 0.0263 | 0.01054 | 25.33 | 2.29 | 0 | 0 | 0.06799 | 0.04664 | 20.25 | 1.9
MR-PTB-14 |  |  | 0.3121 | 0.0487 | 27.35 | 2.8 | 51.75 | 4.43 | 0.05155 | 0.00481 | 0.0178 | 0.00083 |  |  | 16530 | 1080 | 0.1938 | 0.0191 | 1225 | 153 | 0.2942 | 0.0452 | 2.539 | 0.825 | 0.07312 | 0.00925 | 8.66 | 1.122 | 466.9 | 56.8 | 0.08827 | 0.00787 | 4495 | 411 | 0.3535 | 0.0429 | 1181 | 87 | 629.1 | 47.4 | 0.236 | 0.029 | 338.4 | 44.2 | 1.79 | 0.201 | 913.3 | 69.4 | 6.07 | 0.545 | 5.458 | 0.77 | 1099 | 100 | 0.344 | 0.1932 | 0.0937 | 0.02908 | 44.82 | 4.36 | 29.2 | 27.43 | 1.119 | 0.193 | 88.56 | 8.25
MR-PTB-30 |  |  | 0.4161 | 0.0568 | 41.79 | 3.68 | 23.38 | 3.69 | 0.01015 | 0.00085 | 0.01555 | 0.00245 |  |  | 30630 | 2040 | 2.591 | 0.258 | 4548 | 344 | 0.3033 | 0.0479 | 6.473 | 1.124 | 0.06269 | 0.01287 | 12.15 | 1.21 | 333.8 | 37.1 | 0.07612 | 0.01709 | 54490 | 4100 | 9.389 | 1.017 | 4684 | 319 | 296.8 | 18.5 | 1.214 | 0.151 | 267.4 | 59.9 | 1.067 | 0.195 | 4637 | 257 | 5.381 | 0.723 | 26.911 | 3.87 | 5266 | 470 | 0.2322 | 0.0441 | 0.07193 | 0.03061 | 83.38 | 13.15 | 5.734 | 2.955 | 0.8313 | 0.0967 | 187.6 | 14.6
MR-PTB-31 |  |  | 0.2706 | 0.0431 | 48.06 | 3.48 | 23.69 | 2.43 | 0.01 | 0.00161 | 0.00746 | 0.00636 |  |  | 31540 | 2500 | 3.05 | 0.379 | 4259 | 284 | 4.496 | 0.372 | 0.6857 | 0.2725 | 0.447 | 0.0414 | 9.673 | 1.015 | 232.8 | 20.7 | 0.03502 | 0.007 | 9050 | 635 | 0.342 | 0.0513 | 4510 | 306 | 127.4 | 13 | 0.2265 | 0.051 | 1146 | 103 | 2.729 | 0.423 | 1584 | 95 | 1.258 | 0.22 | 10.936 | 0.866 | 4491 | 367 | 0.1239 | 0.0317 | 0.08726 | 0.02087 | 94.95 | 16.45 | 3.045 | 1.59 | 0.4748 | 0.1591 | 231.9 | 24.9
MR-PTB-32 |  |  | 0.3066 | 0.0538 | 9.513 | 1.239 | 11.16 | 3.44 | 0.01913 | 0.00093 |  |  |  |  | 5501 | 382 | 0.08556 | 0.01264 | 8191 | 477 | 0.1816 | 0.0204 | 1.888 | 0.597 | 0.1574 | 0.0175 | 7.49 | 0.873 | 515 | 46.7 | 0.01274 | 0.00357 | 25870 | 1800 | 0.9265 | 0.1155 | 1986 | 145 | 79.78 | 6.06 | 1.652 | 0.17 | 3254 | 312 | 1.445 | 0.223 | 3835 | 231 | 1.119 | 0.222 | 34.568 | 4.31 | 3310 | 260 | 0.04007 | 0.01575 | 0.04844 | 0.01835 | 20.09 | 3.67 | 9.648 | 6.123 | 1.314 | 0.29 | 32.99 | 2.58
MR-PTB-33 |  |  | 0.01562 | 0.007 | 2.398 | 0.676 | 0.1824 | 0.1564 | 0.01027 | 0.00027 |  |  |  |  | 68.49 | 39.48 | 0.005993 | 0.003842 | 388.1 | 116.9 | 0.01288 | 0.01374 | 0.09639 | 0.14334 |  |  | 2.143 | 0.552 | 27.8 | 4.21 |  |  | 3667 | 276 | 0.00289 | 0.0022 | 1227 | 101 | 5.848 | 0.763 | 0.3237 | 0.0374 | 8.363 | 9.428 | 0.2254 | 0.0794 | 3174 | 230 | 0.08033 | 0.11728 | 0.4809 | 0.0781 | 1056 | 101 | 0.008266 | 0.01129 | 0.049 | 0.01418 | 0.2445 | 0.3784 |  |  |  |  | 22.64 | 2.12
MR-PTB-34 |  |  | 0.29 | 0.0227 | 17.98 | 1.59 | 2.625 | 0.713 | 0.00904 | 0.000495 | 0.01541 | 0.00553 |  |  | 11450 | 670 | 0.4065 | 0.058 | 3819 | 137 | 0.09142 | 0.22035 | 0.4737 | 0.1276 | 0.0621 | 0.0079 | 6.538 | 0.678 | 192.4 | 19.5 | 0.004489 | 0.001577 | 22950 | 1290 | 3.341 | 0.413 | 1582 | 87 | 19.47 | 1.74 | 0.5121 | 0.051 | 241.6 | 35.2 | 0.411 | 0.094 | 2012 | 128 | 0.8008 | 0.1132 | 5.051 | 0.291 | 1247 | 86 | 0.02068 | 0.00232 |  |  | 26.53 | 1.03 |  |  | 0.4075 | 0.1103 | 104.8 | 8.3
MR-PTB-35 |  |  | 0.0666 | 0.01113 | 66.78 | 7.24 | 17.01 | 1.3 | 0.0524 | 0.005 | 0.01022 | 0.00098 |  |  | 6065 | 387 | 0.007403 | 0.006943 | 2425 | 255 | 0.1092 | 0.0185 | 0.3427 | 0.1228 | 0.0913 | 0.0087 | 4.827 | 0.675 | 73.47 | 8.24 | 0.05708 | 0.00339 | 5043 | 360 | 0.8247 | 0.2013 | 2143 | 157 | 791.9 | 79.6 | 0.03303 | 0.01231 | 2173 | 178 | 3.869 | 0.337 | 835.9 | 51.5 | 0.1339 | 0.0325 | 16.559 | 0.659 | 1077 | 113 | 0.0073 | 0.00174 | 0.02053 | 0.00709 | 17.08 | 0.74 |  |  | 0.1112 | 0.0185 | 12.66 | 1.36
MR-PTB-36 |  |  | 0.406 | 0.0472 | 44.5 | 2.87 | 9.921 | 1.729 | 0.0392 | 0.0116 | 0.01961 | 0.0017 |  |  | 22860 | 1550 | 0.04779 | 0.00641 | 5256 | 202 | 0.2645 | 0.0636 | 0.8229 | 0.2014 | 0.0615 | 0.0085 | 4.221 | 0.774 | 223.9 | 20.5 | 0.0103 | 0.00403 | 26120 | 1230 | 0.477 | 0.057 | 1625 | 107 | 40.39 | 2.81 | 0.3593 | 0.0394 | 191.3 | 27.7 | 1.147 | 0.219 | 2340 | 127 | 0.8282 | 0.1168 | 1.978 | 0.122 | 2971 | 207 | 0.0348 | 0.00099 | 0.1302 | 0.0281 | 54.11 | 2.58 | 10.4 | 1.27 | 0.7734 | 0.2639 | 19.71 | 1.5
MR-PTB-37 |  |  | 0.0573 | 0.03138 | 17.85 | 1.75 | 10.05 | 2.7 | 0.0226 | 0.0014 | 0.005255 | 0.001855 |  |  | 7135 | 543 | 0.04009 | 0.00597 | 6330 | 197 | 0.03056 | 0.02135 | 0.2798 | 0.0982 | 0.128 | 0.012 | 5.977 | 0.882 | 85.88 | 9.55 | 0.02782 | 0.00423 | 9975 | 719 | 0.06105 | 0.0123 | 2989 | 253 | 457.7 | 50.5 | 0.1229 | 0.0199 | 70.29 | 20.67 | 1.044 | 0.134 | 1600 | 116 | 0.1945 | 0.04478 | 11.4 | 0.569 | 1789 | 128 | 0.006855 | 0.00275 | 0.3798 | 0.0387 | 18.25 | 1.45 |  |  | 0.1742 | 0.0273 | 16.33 | 1.79
IPE-SAMP-1 |  |  | 0.01291 | 0.01347 | 26.13 | 2.55 | 24.83 | 2.17 | 0.00337 | 0.00116 | 2.485 | 2.485 |  |  | 7084 | 423 | 0.01037 | 0.01243 | 9809 | 658 | 0.07977 | 0.01263 | 0.6315 | 0.1559 | 0.04165 | 0.00823 | 11.06 | 0.81 | 93.94 | 9.05 | 0.00776 | 0.002282 | 39010 | 2720 |  |  | 3086 | 184 | 916.3 | 72.6 | 0.3581 | 0.0297 | 95.06 | 17.07 | 0.6489 | 0.0734 | 2095 | 135 | 0.06383 | 0.03455 | 11.546 | 1.012 | 2377 | 187 | 0.01463 | 0.00689 | 0.04321 | 0.02266 | 21 | 2.37 |  |  | 0.06759 | 0.02782 | 22.68 | 1.65
IPE-SAMP-2 |  |  | 2.154 | 0.408 | 36.79 | 3.31 | 12.35 | 7.69 | 0.1215 | 0.0235 | 0.0184 | 0.0084 |  |  | 16530 | 940 | 0.1271 | 0.0156 | 5522 | 350 | 0.7494 | 0.3271 | 4.171 | 1.816 | 0.1945 | 0.0396 | 9.215 | 0.853 | 923.1 | 149.3 | 0.01223 | 0.00127 | 21870 | 1510 | 1.311 | 0.411 | 1845 | 114 | 34.68 | 3.55 | 2.843 | 0.273 | 1043 | 107 | 2.178 | 0.521 | 2877 | 149 | 1.519 | 0.186 | 11.567 | 1.404 | 2964 | 218 | 0.1203 | 0.0284 | 0.597 | 0.0695 | 55.91 | 7.18 | 60.94 | 51.34 | 3.578 | 1.831 | 19.71 | 1.71
IPE-SAMP-3 |  |  | 0.01604 | 0.00297 | 29.11 | 2.66 | 0.7303 | 0.2765 |  |  | 0.00163 | 0.00061 |  |  | 14450 | 830 | 0.02171 | 0.00386 | 675.3 | 154.6 | 0.06242 | 0.01225 | 0.4692 | 0.1612 |  |  | 3.298 | 0.451 | 89.92 | 8.14 | 0.01533 | 0.00118 | 48830 | 4080 | 0.4841 | 0.1102 | 3557 | 240 | 140.8 | 10.7 | 1.119 | 0.134 | 28.44 | 11.94 | 0.1461 | 0.0735 | 2789 | 149 | 0.1333 | 0.0542 | 3.191 | 0.568 | 4726 | 361 | 0.01655 | 0.00667 | 0.04217 | 0.05047 | 6.872 | 0.731 |  |  |  |  | 53.52 | 4.3
IPE-SAMP-4 |  |  | 0.04 | 0.01428 | 50.23 | 4.13 | 5.6555 | 0.625 | 0.002375 | 0.001095 | 0.00125 | 0.000669 |  |  | 17980 | 1030 | 0.1443 | 0.0223 | 1994 | 163 | 0.06507 | 0.0129 | 2.761 | 0.409 | 0.07914 | 0.01328 | 2.591 | 0.439 | 67.04 | 7.03 | 0.009969 | 0.000927 | 47790 | 3490 | 0.6728 | 0.1311 | 4737 | 336 | 66.21 | 3.7 | 14.914 | 1.998 | 1016 | 78 | 0.1898 | 0.1115 | 4901 | 276 | 0.2367 | 0.0376 | 21.768 | 3.102 | 8458 | 682 | 0.03886 | 0.01232 | 0.06528 | 0.04072 | 32.56 | 4.89 |  |  |  |  | 50.82 | 3.71
MRB-9 | 598 | 12 | 0.112 | 0.004 | 33.3 | 0.7 | [8 empty] | 50500 | 900 | 1.52 | 0.04 |  |  | 0.57 | 0.02 | 1.99 | 0.06 |  |  | 368 | 7 |  |  | 0.034 | 0.004 | 27000 | 500 |  |  |  |  | 246 | 8 |  |  | 136 | 4 | 1.59 | 0.07 | 2160 | 40 |  |  | 14.89 | 0.27 |  |  | 0.063 | 0.006 | 0.054 | 0.003 |  |  |  |  | 0.835 | 0.01 | 30.9 | 0.7
MRB-103 |  |  | 10.2 | 0.5 | [12 empty] | 19.4 | 0.6 | [8 empty] | 31200 | 1000 | 1484 | 57 | 3.37 | 0.14 | [12 empty] | 2.72 | 0.35 |  |  | 0.319 | 0.045 | [6 empty] | 7.06 | 0.48 | [6 empty] | 86600 | 2400
MRB-22 | [6 empty] | 11 | 0.5 | [18 empty] | 5.67 | 0.18 | 148 | 3.9 |  |  | 32500 | 690 |  |  | 2160 | 50 | 31.9 | 0.6 | [18 empty] | 49.5 | 1.4 |  |  |  |  | 38.6 | 0.7
SMR 1515 -2018 | 284.5 | 5.8 |  |  | 27.6 | 2.8 | 48.8 | 2.3 | [6 empty] | 15250 | 100 | 0.0132 | 0.0015 | 582 | 15 | [6 empty] | 5.69 | 0.13 | 82.7 | 2.6 | 0.0432 | 0.0023 | 16080 | 210 |  |  | 2710 | 120 | 54.1 | 1.1 | 0.095 | 0.011 | 24.4 | 2.1 | 0.936 | 0.094 | 1593 | 68 | 0.47 | 0.024 | 10.2 | 1.6 | [6 empty] | 25.1 | 1.1 |  |  | 0.254 | 0.027 | 12.45 | 0.43
MRB97 | 670 | 111 |  |  |  |  | 32.5 | 2.5 | [6 empty] | 10800 | 700 | [6 empty] | 1.69 | 0.13 |  |  | 7.77 | 0.53 |  |  |  |  | 19100 | 1200 |  |  | 2920 | 180 | 191 | 12 |  |  | 350 | 0 | 1.57 | 0.16 |  |  | 2.16 | 0.23 | 10.7 | 0.7 | 2410 | 140 |  |  |  |  | 37.6 | 2.7 |  |  |  |  | 33.5 | 2.1
MRB96 | 229 | 0.28 |  |  |  |  | 43.2 | 3.9 | [6 empty] | 5820 | 520 |  |  | 573 | 48 |  |  | 1.91 | 0.22 | 3.61 | 0.37 | 20.4 | 1.5 |  |  |  |  | 17000 | 1200 |  |  | 2240 | 170 | 1.57 | 0.11 |  |  | 24.7 | 3.2 | 6.12 | 0.52 |  |  | 1.78 | 0.24 | 81.5 | 6.5 | 2470 | 250 |  |  |  |  | 20.8 | 1.7 |  |  | 1.97 | 0.37 | 34.7 | 2.7
MR-PTB-24 |  |  | 0.1433 | 0.0211 | [8 empty] | 6.122 | 0.517 | 6181 | 549 |  |  | 1868 | 180 | 0.03105 | 0.01702 | 0.2902 | 0.1268 | 0.01768 | 0.00742 | 3.974 | 0.522 | 105 | 14.4 |  |  | 41360 | 3230 |  |  | 2556 | 206 | 10.8 | 1.03 |  |  | 830.2 | 93.3 |  |  |  |  | 0.3539 | 0.0718 | 11.244 | 1.181 | 4089.8 | 454 | 0.01131 | 0.00584 |  |  | 13.54 | 1.57 | 2.154 | 1.354 | 0.267 | 0.043 | 49.18 | 4.8
MR-PTB-25 |  |  | 0.113 | 0.018 | [8 empty] | 3.288 | 0.242 | 17870 | 1160 |  |  | 1505 | 130 | 0.1059 | 0.0218 | 0.7908 | 0.3234 | 0.04309 | 0.00728 | 5.212 | 0.535 | 233.2 | 21.9 |  |  | 6948 | 427 | 0.4783 | 0.0642 | 930.4 | 70.5 | 12.43 | 1.04 |  |  | 144.9 | 31.5 |  |  |  |  | 1.193 | 0.141 | 2.784 | 0.35 | 1065 | 102 | 0.1196 | 0.0189 |  |  | 56.54 | 4.16 | 5.22 | 2.912 | 0.5419 | 0.0735 | 15.53 | 1.58
MR-PTB-26 |  |  | 0.04832 | 0.01314 | [8 empty] | 20.84 | 1.37 | 16300 | 1160 |  |  | 19730 | 1660 | 0.0156 | 0.0353 | 0.4364 | 0.1272 | 0.01537 | 0.00908 | 4.229 | 0.658 | 174.7 | 22 |  |  | 52700 | 4160 | 0.6317 | 0.0488 | 3598 | 266 | 90.09 | 7.24 |  |  | 3498 | 371 |  |  |  |  | 0.8895 | 0.2029 | 4.997 | 0.479 | 2324 | 199 | 0.02895 | 0.00937 |  |  | 18.46 | 2.56 | 17.16 | 2.75 | 0.426 | 0.1189 | 54.13 | 5.25
MRB-11 |  |  | 0.175 | 0.008 | [10 empty] | 2680 | 33.7 | 0.0173 | 0.0007 |  |  | 3.33 | 0.061 | 4.57 | 0.09 |  |  | 23.2 | 0.87 | 497 | 6.8 |  |  | 8383 | 126.2 |  |  | 2376 | 39.4 | 67.5 | 0.77 |  |  | 680 | 11.5 | 0.571 | 0.014 |  |  | 0.574 | 0.0095 | [14 empty] | 128 | 1
MRB-15 | [12 empty] | 39.1 | 1.475 |  |  | 0.016 | 0.002 | 69200 | 1625 | 0.046 | 0.00675 | 0.59 | 0.0375 | 0.086 | 0.00775 | [10 empty] | 3190 | 62.5 | 9.3 | 0.26 |  |  | 15800 | 300 | 0.54 | 0.05 | 16200 | 375 | 0.104 | 0.01625 | 39.2 | 1.425 |  |  |  |  | 0.064 | 0.0065 | [6 empty] | 34.3 | 0.725
MRB-98 |  |  | 0.057 | 0.002 | 5.9 | 0.35 | [10 empty] | 0.12 | 0.0015 |  |  |  |  | 2.14 | 0.06 |  |  | 9.65 | 0.19 | [10 empty] | 81.6 | 1.3 | 0.84 | 0.03 |  |  | 3 | 0.085 |  |  | 2.38 | 0.055 |  |  |  |  | 0.047 | 0.0025 | 0.028 | 0.002 | [6 empty] | 31.5 | 0.7
MRB-28 | 1184 | 132.5 | 44.3 | 1.05 |  |  | 20.2 | 4.4 |  |  |  |  | 567 | 47 | 12730 | 880 | 0.537 | 0.0185 |  |  | 0.876 | 0.066 | 10.4 | 0.4 | 0.23 | 0.0125 | 5.05 | 0.14 | 1256 | 17.5 |  |  | 31100 | 1300 | 2.29 | 0.175 | 9070 | 440 | 56.1 | 1.2 | 2.65 | 0.185 | 32000 | 3300 | 3.79 | 0.205 |  |  | 2.19 | 0.14 | 16.4 | 1.15 |  |  | 0.103 | 0.011 | 0.079 | 0.0165 | 750 | 47.5 |  |  | 3.67 | 0.24 | 47.3 | 1
MRB-30 | [14 empty] | 262 | 7000 | 0.877 | 0.0225 |  |  | 0.136 | 0.0075 |  |  |  |  | 72.7 | 0.5 | 349 | 10 |  |  | 5966 | 231 |  |  | 647 | 33.5 | 11.1 | 0.3 |  |  | 758 | 34 | 0.102 | 0.013 |  |  | 0.439 | 0.013 | [14 empty] | 55.8 | 1.95

## mean
| Al | As | B | Ba | Be | Bi | Br | Ca | Cd | Cl | Co | Cr | Cs | Cu | Fe | Hg | K | Li | Mg | Mn | Mo | Na | Ni | P | Pb | Rb | S | Sb | Se | Sr | Ti | V | Zn
MR-PTB-11 |  | 0.3074 | 9.511 | 9.682 | 0.02329 | 0.00534 |  | 5508 | 0.08235 | 8119 | 0.171 | 1.744 | 0.1468 | 7.521 | 509.7 | 0.01097 | 25900 | 0.9848 | 1993 | 79.55 | 1.64 | 3292 | 1.476 | 3850 | 1.183 | 34.75 | 3313 | 0.02413 | 0.04825 | 21.29 | 15.17 | 1.208 | 33.02
MR-PTB-9 |  | 2.196 | 36.16 | 8.264 |  |  |  | 16500 | 0.1278 | 5475 | 0.6473 | 3.4 | 0.186 | 9.288 | 895.2 | 0.0127 | 21770 |  | 1826 | 34.54 | 2.845 | 1045 | 2.306 | 2871 | 1.5 | 11.08 | 2910 | 0.1077 | 0.5655 | 55.39 | 99.98 | 3.054 | 19.79
MR-PTB-8 |  | 0.0993 | 19.76 | 4.268 |  |  |  | 7648 | 3.573 | 5479 | 0.0471 | 0.3805 |  | 5.318 | 92.28 | 0.01431 | 34040 |  | 2402 | 75.47 | 0.8547 | 384 | 0.3413 | 3462 | 0.8581 | 11.4 | 5099 | 0.02122 | 0.03815 | 15.82 |  | 0.1472 | 169.2
MR-PTB-10 |  | 0.02887 | 18.53 | 1.924 |  |  |  | 6680 | 0.0434 | 6413 | 0.02531 | 0.2811 | 0.1123 | 5.703 | 80.6 | 0.03442 | 9726 |  | 2732 | 420 | 0.08508 | 55.66 | 1.327 | 1593 | 0.2571 | 9.299 | 1795 |  | 0.4595 | 14.62 |  | 0.09275 | 15.72
MR-PTB-19 |  | 0.3057 | 9.597 | 10.12 | 0.02134 | 0.006166 |  | 5560 | 0.08251 | 8144 | 0.1759 | 1.774 | 0.1471 | 7.513 | 514.5 | 0.01072 | 25930 | 1.033 | 2010 | 80.1 | 1.663 | 3247 | 1.5 | 3861 | 1.153 | 34.84 | 3315 | 0.03012 | 0.04437 | 21.29 | 12.94 | 1.227 | 32.76
MR-PTB-21 |  | 0.05984 | 17.98 | 14.45 |  |  |  | 15670 | 0.07362 | 236.6 | 0.1214 | 0.3505 | 0.01835 | 6.694 | 76.82 | 0.02972 | 11290 | 0.04871 | 2385 | 101.6 | 0.5243 | 36.88 | 0.9923 | 2414 | 0.7367 | 11.19 | 767.2 | 0.05986 | 0.02959 | 37.53 |  | 0.1122 | 31.4
MR-PTB-20 |  | 0.01603 | 29.22 | 0.6711 |  |  |  | 14350 | 0.02211 | 656.3 | 0.06119 | 0.4903 | 0.008355 | 3.474 | 90.71 | 0.01544 | 49360 | 0.4663 | 3547 | 141.3 | 1.125 | 27.97 | 0.1881 | 2809 | 0.125 | 3.26 | 4680 | 0.01377 | 0.02048 | 6.995 |  | 0.04947 | 53.71
MR-PTB-27 |  | 0.0141 | 2.274 | 0.1704 |  | 0.001525 |  | 85.98 | 0.01303 | 305.5 | 0.005744 | 0.1097 |  | 1.815 | 35.96 |  | 4489 | 0.0031 | 1074 | 3.731 | 0.2311 | 10.36 | 0.1047 | 3203 | 0.06038 | 1.486 | 946.3 | 0.004183 |  | 0.3031 |  | 0.06153 | 25.63
MR-PTB-12 |  | 0.4329 | 34.73 | 10.86 |  | 0.0109 |  | 23150 | 0.0519 | 5266 | 0.3211 | 1.038 | 0.04585 | 4.257 | 231.6 | 0.008879 | 26200 | 0.6595 | 1644 | 40.2 | 0.3759 | 189.8 | 1.088 | 2361 | 0.8371 | 2.018 | 3003 | 0.03583 | 0.1203 | 57.39 | 26.26 | 0.9337 | 19.66
MR-PTB-13 |  | 0.02095 | 28.65 | 81.99 |  | 0.00129 |  | 6814 | 0.00465 | 11240 | 0.0814 | 1.098 | 0.1031 | 11.49 | 112.2 | 0.01078 | 37670 | 0.0169 | 2644 | 1443 | 0.2676 | 33.79 | 0.7322 | 2022 | 0.07155 | 7.685 | 2419 | 0.007144 | 0.0263 | 25.33 | 0 | 0.06799 | 20.25
MR-PTB-14 |  | 0.3121 | 27.35 | 51.75 | 0.05155 | 0.0178 |  | 16530 | 0.1938 | 1225 | 0.2942 | 2.539 | 0.07312 | 8.66 | 466.9 | 0.08827 | 4495 | 0.3535 | 1181 | 629.1 | 0.236 | 338.4 | 1.79 | 913.3 | 6.07 | 5.458 | 1099 | 0.344 | 0.0937 | 44.82 | 29.2 | 1.119 | 88.56
MR-PTB-30 |  | 0.4161 | 41.79 | 23.38 | 0.01015 | 0.01555 |  | 30630 | 2.591 | 4548 | 0.3033 | 6.473 | 0.06269 | 12.15 | 333.8 | 0.07612 | 54490 | 9.389 | 4684 | 296.8 | 1.214 | 267.4 | 1.067 | 4637 | 5.381 | 26.911 | 5266 | 0.2322 | 0.07193 | 83.38 | 5.734 | 0.8313 | 187.6
MR-PTB-31 |  | 0.2706 | 48.06 | 23.69 | 0.01 | 0.00746 |  | 31540 | 3.05 | 4259 | 4.496 | 0.6857 | 0.447 | 9.673 | 232.8 | 0.03502 | 9050 | 0.342 | 4510 | 127.4 | 0.2265 | 1146 | 2.729 | 1584 | 1.258 | 10.936 | 4491 | 0.1239 | 0.08726 | 94.95 | 3.045 | 0.4748 | 231.9
MR-PTB-32 |  | 0.3066 | 9.513 | 11.16 | 0.01913 |  |  | 5501 | 0.08556 | 8191 | 0.1816 | 1.888 | 0.1574 | 7.49 | 515 | 0.01274 | 25870 | 0.9265 | 1986 | 79.78 | 1.652 | 3254 | 1.445 | 3835 | 1.119 | 34.568 | 3310 | 0.04007 | 0.04844 | 20.09 | 9.648 | 1.314 | 32.99
MR-PTB-33 |  | 0.01562 | 2.398 | 0.1824 | 0.01027 |  |  | 68.49 | 0.005993 | 388.1 | 0.01288 | 0.09639 |  | 2.143 | 27.8 |  | 3667 | 0.00289 | 1227 | 5.848 | 0.3237 | 8.363 | 0.2254 | 3174 | 0.08033 | 0.4809 | 1056 | 0.008266 | 0.049 | 0.2445 |  |  | 22.64
MR-PTB-34 |  | 0.29 | 17.98 | 2.625 | 0.00904 | 0.01541 |  | 11450 | 0.4065 | 3819 | 0.09142 | 0.4737 | 0.0621 | 6.538 | 192.4 | 0.004489 | 22950 | 3.341 | 1582 | 19.47 | 0.5121 | 241.6 | 0.411 | 2012 | 0.8008 | 5.051 | 1247 | 0.02068 |  | 26.53 |  | 0.4075 | 104.8
MR-PTB-35 |  | 0.0666 | 66.78 | 17.01 | 0.0524 | 0.01022 |  | 6065 | 0.007403 | 2425 | 0.1092 | 0.3427 | 0.0913 | 4.827 | 73.47 | 0.05708 | 5043 | 0.8247 | 2143 | 791.9 | 0.03303 | 2173 | 3.869 | 835.9 | 0.1339 | 16.559 | 1077 | 0.0073 | 0.02053 | 17.08 |  | 0.1112 | 12.66
MR-PTB-36 |  | 0.406 | 44.5 | 9.921 | 0.0392 | 0.01961 |  | 22860 | 0.04779 | 5256 | 0.2645 | 0.8229 | 0.0615 | 4.221 | 223.9 | 0.0103 | 26120 | 0.477 | 1625 | 40.39 | 0.3593 | 191.3 | 1.147 | 2340 | 0.8282 | 1.978 | 2971 | 0.0348 | 0.1302 | 54.11 | 10.4 | 0.7734 | 19.71
MR-PTB-37 |  | 0.0573 | 17.85 | 10.05 | 0.0226 | 0.005255 |  | 7135 | 0.04009 | 6330 | 0.03056 | 0.2798 | 0.128 | 5.977 | 85.88 | 0.02782 | 9975 | 0.06105 | 2989 | 457.7 | 0.1229 | 70.29 | 1.044 | 1600 | 0.1945 | 11.4 | 1789 | 0.006855 | 0.3798 | 18.25 |  | 0.1742 | 16.33
IPE-SAMP-1 |  | 0.01291 | 26.13 | 24.83 | 0.00337 | 2.485 |  | 7084 | 0.01037 | 9809 | 0.07977 | 0.6315 | 0.04165 | 11.06 | 93.94 | 0.00776 | 39010 |  | 3086 | 916.3 | 0.3581 | 95.06 | 0.6489 | 2095 | 0.06383 | 11.546 | 2377 | 0.01463 | 0.04321 | 21 |  | 0.06759 | 22.68
IPE-SAMP-2 |  | 2.154 | 36.79 | 12.35 | 0.1215 | 0.0184 |  | 16530 | 0.1271 | 5522 | 0.7494 | 4.171 | 0.1945 | 9.215 | 923.1 | 0.01223 | 21870 | 1.311 | 1845 | 34.68 | 2.843 | 1043 | 2.178 | 2877 | 1.519 | 11.567 | 2964 | 0.1203 | 0.597 | 55.91 | 60.94 | 3.578 | 19.71
IPE-SAMP-3 |  | 0.01604 | 29.11 | 0.7303 |  | 0.00163 |  | 14450 | 0.02171 | 675.3 | 0.06242 | 0.4692 |  | 3.298 | 89.92 | 0.01533 | 48830 | 0.4841 | 3557 | 140.8 | 1.119 | 28.44 | 0.1461 | 2789 | 0.1333 | 3.191 | 4726 | 0.01655 | 0.04217 | 6.872 |  |  | 53.52
IPE-SAMP-4 |  | 0.04 | 50.23 | 5.6555 | 0.002375 | 0.00125 |  | 17980 | 0.1443 | 1994 | 0.06507 | 2.761 | 0.07914 | 2.591 | 67.04 | 0.009969 | 47790 | 0.6728 | 4737 | 66.21 | 14.914 | 1016 | 0.1898 | 4901 | 0.2367 | 21.768 | 8458 | 0.03886 | 0.06528 | 32.56 |  |  | 50.82
MRB-9 | 598 | 0.112 | 33.3 |  |  |  |  | 50500 | 1.52 |  | 0.57 | 1.99 |  | 368 |  | 0.034 | 27000 |  |  | 246 |  | 136 | 1.59 | 2160 |  | 14.89 |  | 0.063 | 0.054 |  |  | 0.835 | 30.9
MRB-103 |  | 10.2 | [6 empty] | 19.4 |  |  |  |  | 31200 | 1484 | 3.37 | [6 empty] | 2.72 |  | 0.319 |  |  |  | 7.06 |  |  |  | 86600
MRB-22 |  |  |  | 11 | [9 empty] | 5.67 | 148 |  | 32500 |  | 2160 | 31.9 | [9 empty] | 49.5 |  |  | 38.6
SMR 1515 -2018 | 284.5 |  | 27.6 | 48.8 |  |  |  | 15250 | 0.0132 | 582 |  |  |  | 5.69 | 82.7 | 0.0432 | 16080 |  | 2710 | 54.1 | 0.095 | 24.4 | 0.936 | 1593 | 0.47 | 10.2 |  |  |  | 25.1 |  | 0.254 | 12.45
MRB97 | 670 |  |  | 32.5 |  |  |  | 10800 |  |  |  | 1.69 |  | 7.77 |  |  | 19100 |  | 2920 | 191 |  | 350 | 1.57 |  | 2.16 | 10.7 | 2410 |  |  | 37.6 |  |  | 33.5
MRB96 | 229 |  |  | 43.2 |  |  |  | 5820 |  | 573 |  | 1.91 | 3.61 | 20.4 |  |  | 17000 |  | 2240 | 1.57 |  | 24.7 | 6.12 |  | 1.78 | 81.5 | 2470 |  |  | 20.8 |  | 1.97 | 34.7
MR-PTB-24 |  | 0.1433 |  |  |  |  | 6.122 | 6181 |  | 1868 | 0.03105 | 0.2902 | 0.01768 | 3.974 | 105 |  | 41360 |  | 2556 | 10.8 |  | 830.2 |  |  | 0.3539 | 11.244 | 4089.8 | 0.01131 |  | 13.54 | 2.154 | 0.267 | 49.18
MR-PTB-25 |  | 0.113 |  |  |  |  | 3.288 | 17870 |  | 1505 | 0.1059 | 0.7908 | 0.04309 | 5.212 | 233.2 |  | 6948 | 0.4783 | 930.4 | 12.43 |  | 144.9 |  |  | 1.193 | 2.784 | 1065 | 0.1196 |  | 56.54 | 5.22 | 0.5419 | 15.53
MR-PTB-26 |  | 0.04832 |  |  |  |  | 20.84 | 16300 |  | 19730 | 0.0156 | 0.4364 | 0.01537 | 4.229 | 174.7 |  | 52700 | 0.6317 | 3598 | 90.09 |  | 3498 |  |  | 0.8895 | 4.997 | 2324 | 0.02895 |  | 18.46 | 17.16 | 0.426 | 54.13
MRB-11 |  | 0.175 | [5 empty] | 2680 | 0.0173 |  | 3.33 | 4.57 |  | 23.2 | 497 |  | 8383 |  | 2376 | 67.5 |  | 680 | 0.571 |  | 0.574 | [7 empty] | 128
MRB-15 | [6 empty] | 39.1 |  | 0.016 | 69200 | 0.046 | 0.59 | 0.086 | [5 empty] | 3190 | 9.3 |  | 15800 | 0.54 | 16200 | 0.104 | 39.2 |  |  | 0.064 |  |  |  | 34.3
MRB-98 |  | 0.057 | 5.9 | [5 empty] | 0.12 |  |  | 2.14 |  | 9.65 | [5 empty] | 81.6 | 0.84 |  | 3 |  | 2.38 |  |  | 0.047 | 0.028 |  |  |  | 31.5
MRB-28 | 1184 | 44.3 |  | 20.2 |  |  | 567 | 12730 | 0.537 |  | 0.876 | 10.4 | 0.23 | 5.05 | 1256 |  | 31100 | 2.29 | 9070 | 56.1 | 2.65 | 32000 | 3.79 |  | 2.19 | 16.4 |  | 0.103 | 0.079 | 750 |  | 3.67 | 47.3
MRB-30 | [7 empty] | 262 | 0.877 |  | 0.136 |  |  | 72.7 | 349 |  | 5966 |  | 647 | 11.1 |  | 758 | 0.102 |  | 0.439 | [7 empty] | 55.8

## std
| Al | As | B | Ba | Be | Bi | Br | Ca | Cd | Cl | Co | Cr | Cs | Cu | Fe | Hg | K | Li | Mg | Mn | Mo | Na | Ni | P | Pb | Rb | S | Sb | Se | Sr | Ti | V | Zn
MR-PTB-11 |  | 0.0388 | 1.357 | 1.249 | 0.00703 | 0.001126 |  | 332 | 0.00991 | 371 | 0.0237 | 0.313 | 0.0311 | 0.567 | 43.5 | 0.00108 | 1600 | 0.0859 | 129 | 5.77 | 0.158 | 214 | 0.168 | 191 | 0.118 | 5.45 | 247 | 0.01221 | 0.01049 | 1.29 | 11.09 | 0.2 | 2.32
MR-PTB-9 |  | 0.268 | 3.36 | 4.988 |  |  |  | 950 | 0.011 | 311 | 0.2799 | 1.512 | 0.0644 | 0.651 | 112.8 | 0.00121 | 1080 |  | 113 | 3.55 | 0.269 | 124 | 0.482 | 118 | 0.246 | 1.75 | 164 | 0.0631 | 0.0792 | 5.01 | 107.91 | 0.968 | 1.69
MR-PTB-8 |  | 0.03296 | 1.71 | 0.533 |  |  |  | 474 | 0.395 | 290 | 0.01417 | 0.1479 |  | 0.558 | 10.25 | 0.00176 | 2240 |  | 159 | 5.33 | 0.0801 | 44.8 | 0.1405 | 205 | 0.1473 | 0.97 | 404 | 0.01316 | 0.00767 | 1.21 |  | 0.0255 | 15.8
MR-PTB-10 |  | 0.0125 | 2.07 | 0.243 |  |  |  | 446 | 0.00735 | 389 | 0.00834 | 0.161 | 0.0125 | 0.938 | 8.57 | 0.00272 | 760 |  | 204 | 38.9 | 0.02879 | 16.95 | 0.215 | 97 | 0.0551 | 1.127 | 147 |  | 0.0709 | 1.57 |  | 0.05459 | 2.32
MR-PTB-19 |  | 0.0369 | 1.105 | 1.77 | 0.00268 | 0.001206 |  | 336 | 0.01212 | 401 | 0.0181 | 0.333 | 0.0111 | 0.609 | 43.7 | 0.00079 | 1460 | 0.123 | 128 | 5.79 | 0.151 | 259 | 0.166 | 199 | 0.119 | 3.36 | 230 | 0.01312 | 0.00945 | 1.67 | 7.56 | 0.193 | 2.62
MR-PTB-21 |  | 0.00762 | 1.57 | 1.55 |  |  |  | 1030 | 0.00753 | 67.6 | 0.0139 | 0.114 | 0.00318 | 0.785 | 11.21 | 0.00215 | 590 | 0.01494 | 143 | 7.9 | 0.0497 | 13.33 | 0.1724 | 135 | 0.1017 | 0.98 | 75.4 | 0.01111 | 0.01199 | 3.12 |  | 0.0224 | 3.03
MR-PTB-20 |  | 0.00521 | 2.46 | 0.0714 |  |  |  | 1180 | 0.00382 | 93.1 | 0.01096 | 0.076 | 0.002168 | 0.648 | 10.44 | 0.00133 | 3940 | 0.0754 | 223 | 11.8 | 0.121 | 13.37 | 0.0975 | 191 | 0.0324 | 0.371 | 346 | 0.00494 | 0.0237 | 1.342 |  | 0.0323 | 5.12
MR-PTB-27 |  | 0.00575 | 0.825 | 0.1849 |  | 0.000425 |  | 84.78 | 0.00272 | 29 | 0.008149 | 0.1195 |  | 0.326 | 8.3 |  | 400 | 0.0008 | 94 | 0.728 | 0.0317 | 13.81 | 0.0571 | 220 | 0.08279 | 0.203 | 112.6 | 0.00249 |  | 0.6105 |  | 0.06708 | 2.38
MR-PTB-12 |  | 0.0442 | 2.74 | 2.51 |  | 0.00101 |  | 1540 | 0.00824 | 403 | 0.0813 | 0.408 | 0.00585 | 0.57 | 27.6 | 0.00159 | 1650 | 0.136 | 125 | 3.46 | 0.0526 | 28.9 | 0.193 | 137 | 0.1047 | 0.211 | 217 | 0.00992 | 0.0237 | 6.38 | 23.33 | 0.2835 | 1.49
MR-PTB-13 |  | 0.01886 | 2.37 | 7.59 |  | 0.00069 |  | 442 | 0.004283 | 540 | 0.01281 | 0.35 | 0.0177 | 0.87 | 10.2 | 0.0017 | 2550 | 0.00329 | 184 | 107 | 0.0458 | 17.07 | 0.1892 | 120 | 0.02384 | 0.849 | 202 | 0.003711 | 0.01054 | 2.29 | 0 | 0.04664 | 1.9
MR-PTB-14 |  | 0.0487 | 2.8 | 4.43 | 0.00481 | 0.00083 |  | 1080 | 0.0191 | 153 | 0.0452 | 0.825 | 0.00925 | 1.122 | 56.8 | 0.00787 | 411 | 0.0429 | 87 | 47.4 | 0.029 | 44.2 | 0.201 | 69.4 | 0.545 | 0.77 | 100 | 0.1932 | 0.02908 | 4.36 | 27.43 | 0.193 | 8.25
MR-PTB-30 |  | 0.0568 | 3.68 | 3.69 | 0.00085 | 0.00245 |  | 2040 | 0.258 | 344 | 0.0479 | 1.124 | 0.01287 | 1.21 | 37.1 | 0.01709 | 4100 | 1.017 | 319 | 18.5 | 0.151 | 59.9 | 0.195 | 257 | 0.723 | 3.87 | 470 | 0.0441 | 0.03061 | 13.15 | 2.955 | 0.0967 | 14.6
MR-PTB-31 |  | 0.0431 | 3.48 | 2.43 | 0.00161 | 0.00636 |  | 2500 | 0.379 | 284 | 0.372 | 0.2725 | 0.0414 | 1.015 | 20.7 | 0.007 | 635 | 0.0513 | 306 | 13 | 0.051 | 103 | 0.423 | 95 | 0.22 | 0.866 | 367 | 0.0317 | 0.02087 | 16.45 | 1.59 | 0.1591 | 24.9
MR-PTB-32 |  | 0.0538 | 1.239 | 3.44 | 0.00093 |  |  | 382 | 0.01264 | 477 | 0.0204 | 0.597 | 0.0175 | 0.873 | 46.7 | 0.00357 | 1800 | 0.1155 | 145 | 6.06 | 0.17 | 312 | 0.223 | 231 | 0.222 | 4.31 | 260 | 0.01575 | 0.01835 | 3.67 | 6.123 | 0.29 | 2.58
MR-PTB-33 |  | 0.007 | 0.676 | 0.1564 | 0.00027 |  |  | 39.48 | 0.003842 | 116.9 | 0.01374 | 0.14334 |  | 0.552 | 4.21 |  | 276 | 0.0022 | 101 | 0.763 | 0.0374 | 9.428 | 0.0794 | 230 | 0.11728 | 0.0781 | 101 | 0.01129 | 0.01418 | 0.3784 |  |  | 2.12
MR-PTB-34 |  | 0.0227 | 1.59 | 0.713 | 0.000495 | 0.00553 |  | 670 | 0.058 | 137 | 0.22035 | 0.1276 | 0.0079 | 0.678 | 19.5 | 0.001577 | 1290 | 0.413 | 87 | 1.74 | 0.051 | 35.2 | 0.094 | 128 | 0.1132 | 0.291 | 86 | 0.00232 |  | 1.03 |  | 0.1103 | 8.3
MR-PTB-35 |  | 0.01113 | 7.24 | 1.3 | 0.005 | 0.00098 |  | 387 | 0.006943 | 255 | 0.0185 | 0.1228 | 0.0087 | 0.675 | 8.24 | 0.00339 | 360 | 0.2013 | 157 | 79.6 | 0.01231 | 178 | 0.337 | 51.5 | 0.0325 | 0.659 | 113 | 0.00174 | 0.00709 | 0.74 |  | 0.0185 | 1.36
MR-PTB-36 |  | 0.0472 | 2.87 | 1.729 | 0.0116 | 0.0017 |  | 1550 | 0.00641 | 202 | 0.0636 | 0.2014 | 0.0085 | 0.774 | 20.5 | 0.00403 | 1230 | 0.057 | 107 | 2.81 | 0.0394 | 27.7 | 0.219 | 127 | 0.1168 | 0.122 | 207 | 0.00099 | 0.0281 | 2.58 | 1.27 | 0.2639 | 1.5
MR-PTB-37 |  | 0.03138 | 1.75 | 2.7 | 0.0014 | 0.001855 |  | 543 | 0.00597 | 197 | 0.02135 | 0.0982 | 0.012 | 0.882 | 9.55 | 0.00423 | 719 | 0.0123 | 253 | 50.5 | 0.0199 | 20.67 | 0.134 | 116 | 0.04478 | 0.569 | 128 | 0.00275 | 0.0387 | 1.45 |  | 0.0273 | 1.79
IPE-SAMP-1 |  | 0.01347 | 2.55 | 2.17 | 0.00116 | 2.485 |  | 423 | 0.01243 | 658 | 0.01263 | 0.1559 | 0.00823 | 0.81 | 9.05 | 0.002282 | 2720 |  | 184 | 72.6 | 0.0297 | 17.07 | 0.0734 | 135 | 0.03455 | 1.012 | 187 | 0.00689 | 0.02266 | 2.37 |  | 0.02782 | 1.65
IPE-SAMP-2 |  | 0.408 | 3.31 | 7.69 | 0.0235 | 0.0084 |  | 940 | 0.0156 | 350 | 0.3271 | 1.816 | 0.0396 | 0.853 | 149.3 | 0.00127 | 1510 | 0.411 | 114 | 3.55 | 0.273 | 107 | 0.521 | 149 | 0.186 | 1.404 | 218 | 0.0284 | 0.0695 | 7.18 | 51.34 | 1.831 | 1.71
IPE-SAMP-3 |  | 0.00297 | 2.66 | 0.2765 |  | 0.00061 |  | 830 | 0.00386 | 154.6 | 0.01225 | 0.1612 |  | 0.451 | 8.14 | 0.00118 | 4080 | 0.1102 | 240 | 10.7 | 0.134 | 11.94 | 0.0735 | 149 | 0.0542 | 0.568 | 361 | 0.00667 | 0.05047 | 0.731 |  |  | 4.3
IPE-SAMP-4 |  | 0.01428 | 4.13 | 0.625 | 0.001095 | 0.000669 |  | 1030 | 0.0223 | 163 | 0.0129 | 0.409 | 0.01328 | 0.439 | 7.03 | 0.000927 | 3490 | 0.1311 | 336 | 3.7 | 1.998 | 78 | 0.1115 | 276 | 0.0376 | 3.102 | 682 | 0.01232 | 0.04072 | 4.89 |  |  | 3.71
MRB-9 | 12 | 0.004 | 0.7 |  |  |  |  | 900 | 0.04 |  | 0.02 | 0.06 |  | 7 |  | 0.004 | 500 |  |  | 8 |  | 4 | 0.07 | 40 |  | 0.27 |  | 0.006 | 0.003 |  |  | 0.01 | 0.7
MRB-103 |  | 0.5 | [6 empty] | 0.6 |  |  |  |  | 1000 | 57 | 0.14 | [6 empty] | 0.35 |  | 0.045 |  |  |  | 0.48 |  |  |  | 2400
MRB-22 |  |  |  | 0.5 | [9 empty] | 0.18 | 3.9 |  | 690 |  | 50 | 0.6 | [9 empty] | 1.4 |  |  | 0.7
SMR 1515 -2018 | 5.8 |  | 2.8 | 2.3 |  |  |  | 100 | 0.0015 | 15 |  |  |  | 0.13 | 2.6 | 0.0023 | 210 |  | 120 | 1.1 | 0.011 | 2.1 | 0.094 | 68 | 0.024 | 1.6 |  |  |  | 1.1 |  | 0.027 | 0.43
MRB97 | 111 |  |  | 2.5 |  |  |  | 700 |  |  |  | 0.13 |  | 0.53 |  |  | 1200 |  | 180 | 12 |  | 0 | 0.16 |  | 0.23 | 0.7 | 140 |  |  | 2.7 |  |  | 2.1
MRB96 | 0.28 |  |  | 3.9 |  |  |  | 520 |  | 48 |  | 0.22 | 0.37 | 1.5 |  |  | 1200 |  | 170 | 0.11 |  | 3.2 | 0.52 |  | 0.24 | 6.5 | 250 |  |  | 1.7 |  | 0.37 | 2.7
MR-PTB-24 |  | 0.0211 |  |  |  |  | 0.517 | 549 |  | 180 | 0.01702 | 0.1268 | 0.00742 | 0.522 | 14.4 |  | 3230 |  | 206 | 1.03 |  | 93.3 |  |  | 0.0718 | 1.181 | 454 | 0.00584 |  | 1.57 | 1.354 | 0.043 | 4.8
MR-PTB-25 |  | 0.018 |  |  |  |  | 0.242 | 1160 |  | 130 | 0.0218 | 0.3234 | 0.00728 | 0.535 | 21.9 |  | 427 | 0.0642 | 70.5 | 1.04 |  | 31.5 |  |  | 0.141 | 0.35 | 102 | 0.0189 |  | 4.16 | 2.912 | 0.0735 | 1.58
MR-PTB-26 |  | 0.01314 |  |  |  |  | 1.37 | 1160 |  | 1660 | 0.0353 | 0.1272 | 0.00908 | 0.658 | 22 |  | 4160 | 0.0488 | 266 | 7.24 |  | 371 |  |  | 0.2029 | 0.479 | 199 | 0.00937 |  | 2.56 | 2.75 | 0.1189 | 5.25
MRB-11 |  | 0.008 | [5 empty] | 33.7 | 0.0007 |  | 0.061 | 0.09 |  | 0.87 | 6.8 |  | 126.2 |  | 39.4 | 0.77 |  | 11.5 | 0.014 |  | 0.0095 | [7 empty] | 1
MRB-15 | [6 empty] | 1.475 |  | 0.002 | 1625 | 0.00675 | 0.0375 | 0.00775 | [5 empty] | 62.5 | 0.26 |  | 300 | 0.05 | 375 | 0.01625 | 1.425 |  |  | 0.0065 |  |  |  | 0.725
MRB-98 |  | 0.002 | 0.35 | [5 empty] | 0.0015 |  |  | 0.06 |  | 0.19 | [5 empty] | 1.3 | 0.03 |  | 0.085 |  | 0.055 |  |  | 0.0025 | 0.002 |  |  |  | 0.7
MRB-28 | 132.5 | 1.05 |  | 4.4 |  |  | 47 | 880 | 0.0185 |  | 0.066 | 0.4 | 0.0125 | 0.14 | 17.5 |  | 1300 | 0.175 | 440 | 1.2 | 0.185 | 3300 | 0.205 |  | 0.14 | 1.15 |  | 0.011 | 0.0165 | 47.5 |  | 0.24 | 1
MRB-30 | [7 empty] | 7000 | 0.0225 |  | 0.0075 |  |  | 0.5 | 10 |  | 231 |  | 33.5 | 0.3 |  | 34 | 0.013 |  | 0.013 | [7 empty] | 1.95